## Trust Review Queue
review_id | composition | family | paper_doi | reported_value | verdict | verdict_score | family_known | family_known_score | flagged | flag_text | flag_score | digit_match | digit_match_score | trust_score | priority_tier | evidence_note
review_d5e15f89c32a | Li1.3Al0.3Ti1.7(PO4)3 | nasicon | 10.3390_nano15010042 | 0.001 S/cm | FOUND | 1 | 1 | 1 | 0 |  | 1 | 0 | 0 | 0.65 | B - review carefully | Nanomaterials 2025 abstract; mentions 1.519e-4 S/cm for a DIFFERENT prior-work sample, not this record's value
review_e3f0dedd922f | Li1.3Al0.3Ti1.7(PO4)3 | nasicon | 10.3390_nano15010042 | 0.5 eV | FOUND | 1 | 1 | 1 | 1 | Ea=0.50 eV outside typical range for nasicon [0.20, 0.45] (high) | 0 | 0 | 0 | 0.4 | C - low trust | Same generic passage as record above - no Ea digits present
review_ec3b115c7679 | Li1.3Al0.29Y0.01Ti1.7(PO4)3 | nasicon | 10.3390_nano15010042 | 8.4e-06 S/cm | FOUND | 1 | 1 | 1 | 1 | sigma=8.4e-06 S/cm outside typical range for nasicon [1.0e-05, 1.0e-02] (high) | 0 | 0 | 0 | 0.4 | C - low trust | Citation/editor block - no numeric data
review_21f0ff978b30 | Li1.3Al0.29Y0.01Ti1.7(PO4)3 | nasicon | 10.3390_nano15010042 | 0.4 eV | FOUND | 1 | 1 | 1 | 0 |  | 1 | 0 | 0 | 0.65 | B - review carefully | Citation/editor block - no numeric data
review_676fc82708d2 | Li1.3Al0.25Y0.05Ti1.7(PO4)3 | nasicon | 10.3390_nano15010042 | 1.2e-05 S/cm | FOUND | 1 | 1 | 1 | 0 |  | 1 | 0 | 0 | 0.65 | B - review carefully | Citation/editor block - no numeric data
review_a926957b7347 | Li1.3Al0.25Y0.05Ti1.7(PO4)3 | nasicon | 10.3390_nano15010042 | 0.3 eV | FOUND | 1 | 1 | 1 | 0 |  | 1 | 0 | 0 | 0.65 | B - review carefully | Citation/editor block - no numeric data
review_9392574555b4 | Li1.3Al0.2Y0.1Ti1.7(PO4)3 | nasicon | 10.3390_nano15010042 | 2.4e-05 S/cm | FOUND | 1 | 1 | 1 | 0 |  | 1 | 0 | 0 | 0.65 | B - review carefully | Same generic passage - no digit match
review_7b456e7a26b5 | Li1.3Al0.2Y0.1Ti1.7(PO4)3 | nasicon | 10.3390_nano15010042 | 0.2 eV | FOUND | 1 | 1 | 1 | 0 |  | 1 | 0 | 0 | 0.65 | B - review carefully | Same generic passage - no digit match
review_cbe0d92e23ba | Li1.3Al0.15Y0.15Ti1.7(PO4)3 | nasicon | 10.3390_nano15010042 | 8.4e-05 S/cm | FOUND | 1 | 1 | 1 | 0 |  | 1 | 0 | 0 | 0.65 | B - review carefully | Citation/editor block - no numeric data
review_c431f40f0a39 | Li1.3Al0.15Y0.15Ti1.7(PO4)3 | nasicon | 10.3390_nano15010042 | 0.1 eV | FOUND | 1 | 1 | 1 | 1 | Ea=0.10 eV outside typical range for nasicon [0.20, 0.45] (high) | 0 | 0 | 0 | 0.4 | C - low trust | Citation/editor block - no numeric data
review_3a9e12710588 | Li1.3Al0.3Ti1.7(PO4)3-PVDF-HFP | polymer_composite | 10.1016_j.heliyon.2024.e28097 | 0.0001 S/cm | FOUND | 1 | 1 | 1 | 0 |  | 1 | 0 | 0 | 0.65 | B - review carefully | Heliyon abstract/author list - no digit match
review_701321cdf3eb | Li1.3Al0.3Ti1.7(PO4)3-PVDF-HFP | polymer_composite | 10.1016_j.heliyon.2024.e28097 | 0.2 eV | FOUND | 1 | 1 | 1 | 1 | Ea=0.20 eV outside typical range for polymer_composite [0.30, 1.50] (high) | 0 | 0 | 0 | 0.4 | C - low trust | Same abstract passage - no digit match
review_31bd8d204ef4 | Li10GeP2S12 | sulfide | 10.1002_adma.202513255 | 1e-05 S/cm | FOUND | 1 | 1 | 1 | 0 |  | 1 | 0 | 0 | 0.65 | B - review carefully | Review abstract - no digit match
review_a409f4983914 | Li10GeP2S12 | sulfide | 10.1002_adma.202513255 | 0.2 eV | FOUND | 1 | 1 | 1 | 0 |  | 1 | 0 | 0 | 0.65 | B - review carefully | Review abstract - no digit match
review_135d95c5cb58 | Li3InCl6 | halide | 10.1002_adma.202513255 | 0.001 S/cm | FOUND | 1 | 1 | 1 | 0 |  | 1 | 0 | 0 | 0.65 | B - review carefully | Table 2 shown is for Li7P3S11 series, not Li3InCl6 - mismatched table
review_9c30d01aacda | Li3InCl6 | halide | 10.1002_adma.202513255 | 0.1 eV | FOUND | 1 | 1 | 1 | 1 | Ea=0.10 eV outside typical range for halide [0.25, 0.50] (high) | 0 | 0 | 0 | 0.4 | C - low trust | Table 2 shown is for Li7P3S11 series, not Li3InCl6 - mismatched table
review_b1aa6a45d39c | Li7La3Zr2O12 | garnet | 10.1002_adma.202513255 | 1e-05 S/cm | FOUND | 1 | 1 | 1 | 1 | consensus-outlier: sigma 1.00e-05 is 72x from Li7La3Zr2O12 median 7.18e-04 (n=4) (high) | 0 | 0 | 0 | 0.4 | C - low trust | Review abstract - no digit match
review_8140ef90021a | Li7La3Zr2O12 | garnet | 10.1002_adma.202513255 | 0.2 eV | FOUND | 1 | 1 | 1 | 0 |  | 1 | 0 | 0 | 0.65 | B - review carefully | Review abstract - no digit match
review_38863c4d19d4 | Li6.4La3Zr1.4Ta0.6O12 | garnet | 10.1002_advs.202207744 | 0.0008036 S/cm | PARTIAL | 0.5 | 1 | 1 | 0 |  | 1 | 0 | 0 | 0.53 | B - review carefully | (no evidence sentence returned)
review_7d3e24183041 | Li6PS4Cl0.75-OF0.25 | argyrodite | 10.1002_advs.202304117 | 2.47e-06 S/cm | FOUND | 1 | 1 | 1 | 1 | sigma=2.5e-06 S/cm outside typical range for sulfide [1.0e-05, 1.0e-01] (high) | 0 | 0 | 0 | 0.4 | C - low trust | Article title/abstract - no digit match
review_a5456f7f2481 | Li3InCl6 | halide | 10.1002_advs.202403208 | 0.00403 S/cm | FOUND | 1 | 1 | 1 | 0 |  | 1 | 0 | 0 | 0.65 | B - review carefully | Article title/abstract - no digit match (8 records from this paper share same generic passage)
review_f2646cc56550 | Li3InCl6 | halide | 10.1002_advs.202403208 | 0.22 eV | FOUND | 1 | 1 | 1 | 1 | Ea=0.22 eV outside typical range for halide [0.25, 0.50] (high) | 0 | 0 | 0 | 0.4 | C - low trust | Same generic passage - no digit match
review_2c3fc841adab | Li3InCl6 | halide | 10.1002_advs.202403208 | 0.00367 S/cm | FOUND | 1 | 1 | 1 | 0 |  | 1 | 0 | 0 | 0.65 | B - review carefully | Same generic passage - no digit match
review_e797d5a9bde7 | Li3InCl6 | halide | 10.1002_advs.202403208 | 0.23 eV | FOUND | 1 | 1 | 1 | 1 | Ea=0.23 eV outside typical range for halide [0.25, 0.50] (high) | 0 | 0 | 0 | 0.4 | C - low trust | Same generic passage - no digit match
review_21fc2c65ce71 | Li3InCl6 | halide | 10.1002_advs.202403208 | 0.00307 S/cm | FOUND | 1 | 1 | 1 | 0 |  | 1 | 0 | 0 | 0.65 | B - review carefully | Same generic passage - no digit match
review_4fa2634d2989 | Li3InCl6 | halide | 10.1002_advs.202403208 | 0.25 eV | FOUND | 1 | 1 | 1 | 0 |  | 1 | 0 | 0 | 0.65 | B - review carefully | Same generic passage - no digit match
review_40ed3d2029c8 | Li3InCl6 | halide | 10.1002_advs.202403208 | 0.00272 S/cm | FOUND | 1 | 1 | 1 | 0 |  | 1 | 0 | 0 | 0.65 | B - review carefully | Same generic passage - no digit match
review_68da28feee27 | Li3InCl6 | halide | 10.1002_advs.202403208 | 0.27 eV | FOUND | 1 | 1 | 1 | 0 |  | 1 | 0 | 0 | 0.65 | B - review carefully | Same generic passage - no digit match
review_d9dbed3b05d4 | Li6.7Ge0.595Si0.105P0.3S5I | argyrodite | 10.1002_smll.202509918 | 0.00072 S/cm | FOUND | 1 | 1 | 1 | 0 |  | 1 | 0 | 0 | 0.65 | B - review carefully | Article abstract - no digit match
review_387a344ad613 | Li6.7Ge0.595Si0.105P0.3S5I | argyrodite | 10.1002_smll.202509918 | 0.2 eV | FOUND | 1 | 1 | 1 | 0 |  | 1 | 0 | 0 | 0.65 | B - review carefully | Article abstract - no digit match
review_72769deff6f5 | Li10GeP2S12 | sulfide | 10.1002_smll.202509918 | 0.01 S/cm | FOUND | 1 | 1 | 1 | 0 |  | 1 | 0 | 0 | 0.65 | B - review carefully | Article abstract - no digit match
review_d039e8d42245 | Li9.54Si1.74P1.44S11.7Cl0.3 | argyrodite | 10.1002_smll.202509918 | 0.025 S/cm | FOUND | 1 | 1 | 1 | 0 |  | 1 | 1 | 1 | 1 | A - likely reliable | ionic conductivity reached 2.5e-2 S/cm (twice that of LGPS) - value MATCHES directly
review_9b1d55ed99bb | Li9.54[Si0.6Ge0.4]1.74P1.44S11.1Br0.3O0.6 | argyrodite | 10.1002_smll.202509918 | 0.032 S/cm | FOUND | 1 | 1 | 1 | 0 |  | 1 | 1 | 1 | 1 | A - likely reliable | demonstrated conductivity of 3.2e-2 S/cm - value MATCHES directly
review_88203c54c36f | Li6PS5I | argyrodite | 10.1002_smll.202509918 | 1e-06 S/cm | FOUND | 1 | 1 | 1 | 1 | sigma=1.0e-06 S/cm outside typical range for sulfide [1.0e-05, 1.0e-01] (high) | 0 | 0 | 0 | 0.4 | C - low trust | Figure 1 caption re ML regression - no digit match
review_11f6692d2220 | LiBH4 | borohydride | 10.1007_s00339-016-9807-2 | 0.0001 S/cm | FOUND | 1 | 1 | 1 | 0 |  | 1 | 0 | 0 | 0.65 | B - review carefully | at least 10-4 to 10-3 S/cm at RT - range matches order of magnitude only
review_eb0f44703c01 | LiBH4 | borohydride | 10.1007_s00339-016-9807-2 | 0.39 eV | FOUND | 1 | 1 | 1 | 0 |  | 1 | 0 | 0 | 0.65 | B - review carefully | Same passage - no Ea digit match
review_37061c1a3535 | LiBH4/SiO2 | borohydride | 10.1007_s00339-016-9807-2 | 0.0001 S/cm | PARTIAL | 0.5 | 1 | 1 | 0 |  | 1 | 0 | 0 | 0.53 | B - review carefully | (no evidence sentence returned)
review_e0bba71581b8 | Li2(-BH4)(NH2) | borohydride | 10.1007_s00339-016-9807-2 | 0.0001 S/cm | PARTIAL | 0.5 | 1 | 1 | 0 |  | 1 | 0 | 0 | 0.53 | B - review carefully | (no evidence sentence returned)
review_adee439881db | Li4(BH-4)(NH2)3 | borohydride | 10.1007_s00339-016-9807-2 | 0.0001 S/cm | PARTIAL | 0.5 | 1 | 1 | 0 |  | 1 | 0 | 0 | 0.53 | B - review carefully | (no evidence sentence returned)
review_1b8cc005ba60 | Na2(BH4)(NH2) | unknown | 10.1007_s00339-016-9807-2 | 1e-06 S/cm | PARTIAL | 0.5 | 0 | 0 | 0 |  | 1 | 0 | 0 | 0.38 | C - low trust | (no evidence sentence returned)
review_bab68e24303d | PEO-LiTFSI-LLZTO-SN-ETPTA | polymer_composite | 10.1007_s11581-024-05451-2 | 0.000212 S/cm | FOUND | 1 | 1 | 1 | 0 |  | 1 | 0 | 0 | 0.65 | B - review carefully | Abstract describes composite design - no digit match
review_09b680d468ff | LiTFSI-SN | hydride | 10.1007_s40820-024-01592-1 | 0.0015 S/cm | FOUND | 1 | 1 | 1 | 1 | sigma=1.5e-03 S/cm outside typical range for hydride [1.0e-08, 1.0e-03] (high) | 0 | 0 | 0 | 0.4 | C - low trust | Methods section (characterization instruments) - no digit match; family likely misclassified
review_30e62f16cdb5 | LiTFSI-SN | hydride | 10.1007_s40820-024-01592-1 | 0.23 eV | FOUND | 1 | 1 | 1 | 1 | Ea=0.23 eV outside typical range for hydride [0.30, 0.80] (high) | 0 | 0 | 0 | 0.4 | C - low trust | Same methods passage - no digit match; family likely misclassified
review_28fe080c3dcd | LiTFSI-SN-FEC | polymer_composite | 10.1007_s40820-024-01592-1 | 0.0021 S/cm | FOUND | 1 | 1 | 1 | 1 | sigma=2.1e-03 S/cm outside typical range for polymer_composite [1.0e-08, 1.0e-03] (high) | 0 | 0 | 0 | 0.4 | C - low trust | Same methods passage - no digit match
review_91176672b603 | LiTFSI-SN-FEC | polymer_composite | 10.1007_s40820-024-01592-1 | 0.18 eV | FOUND | 1 | 1 | 1 | 1 | Ea=0.18 eV outside typical range for polymer_composite [0.30, 1.50] (high) | 0 | 0 | 0 | 0.4 | C - low trust | Same methods passage - no digit match
review_17a3c49bf9de | Li6.8-0.25Ge0.05La3Zr1.75Ta0.25O12 | garnet | 10.1016_j.ceramint.2023.09.330 | 0.000661 S/cm | FOUND | 1 | 1 | 1 | 0 |  | 1 | 0 | 0 | 0.65 | B - review carefully | Title/author block - no digit match
review_cdd2ea03180f | Li6.8-0.25Ge0.05La3Zr1.75Ta0.25O12 | garnet | 10.1016_j.ceramint.2023.09.330 | 0.25 eV | FOUND | 1 | 1 | 1 | 0 |  | 1 | 0 | 0 | 0.65 | B - review carefully | Title/author block - no digit match
review_41ab4a785e07 | Li7La3Zr2O12 | garnet | 10.1016_j.heliyon.2024.e36206 | 0.00104 S/cm | FOUND | 1 | 1 | 1 | 0 |  | 1 | 0 | 0 | 0.65 | B - review carefully | Heliyon title/author block - no digit match
review_ec9526d0b638 | Li1.3Al0.3Ti1.7(PO4)3 | nasicon | 10.1016_j.jallcom.2019.153072 | 0.00015 S/cm | FOUND | 1 | 1 | 1 | 0 |  | 1 | 1 | 1 | 1 | A - likely reliable | highest value of sigma_tot = 1.5e-4 S/cm for LATP-0.1LBSO - value MATCHES directly
review_5fcf71469252 | Li1.3Al0.3Ti1.7(PO4)3-0.1Li2.9B0.9S0.1O3.1 | nasicon | 10.1016_j.jallcom.2019.153072 | 0.00015 S/cm | FOUND | 1 | 1 | 1 | 0 |  | 1 | 1 | 1 | 1 | A - likely reliable | Same value 1.5e-4 S/cm - MATCHES directly
review_b1bf027a04a8 | Li2OHCl | unknown | 10.1021_acs.chemmater.0c02602 | 1.4e-06 S/cm | FOUND | 1 | 0 | 0 | 0 |  | 1 | 0 | 0 | 0.5 | B - review carefully | Title/author block - no digit match
review_cd341280d606 | Li6.5La3Zr1.5Ta0.5O12 | garnet | 10.1038_s41467-020-17493-x | 0.0004 S/cm | FOUND | 1 | 1 | 1 | 0 |  | 1 | 0 | 0 | 0.65 | B - review carefully | Intro motivation paragraph - no digit match
review_6d2cb9090bbd | Li6.5La3Zr1.5Ta0.5O12 | garnet | 10.1038_s41467-020-17493-x | 0.36 eV | FOUND | 1 | 1 | 1 | 0 |  | 1 | 0 | 0 | 0.65 | B - review carefully | Same intro paragraph - no digit match
review_be5f12984760 | LiTFSI-PC(quasi-solid) | polymer_composite | 10.1038_s41467-022-29118-6 | 0.00012 S/cm | FOUND | 1 | 1 | 1 | 0 |  | 1 | 0 | 0 | 0.65 | B - review carefully | Intro re quasi-solid concept - no digit match
review_c66f3105599e | LiTFSI-PC(quasi-solid) | polymer_composite | 10.1038_s41467-022-29118-6 | 0.3 eV | FOUND | 1 | 1 | 1 | 0 |  | 1 | 0 | 0 | 0.65 | B - review carefully | Same intro passage - no digit match
review_561c8e37575f | Li6PS5Cl | argyrodite | 10.1038_s42004-025-01609-9 | 0.0015 S/cm | PARTIAL | 0.5 | 1 | 1 | 0 |  | 1 | 0 | 0 | 0.53 | B - review carefully | (no evidence sentence returned)
review_4ca7c0c68cb5 | Li7La3Zr2O12 | garnet | 10.1038_srep18053 | 0.000614 S/cm | FOUND | 1 | 1 | 1 | 0 |  | 1 | 0 | 0 | 0.65 | B - review carefully | Title/author block re multi-doping LLZO - no digit match
review_ba8026492adc | 80(3LiBH4LiCl)20P2S5 | argyrodite | 10.1039_d0cp01334j | 1e-05 S/cm | FOUND | 1 | 1 | 1 | 0 |  | 1 | 0 | 0 | 0.65 | B - review carefully | Title/DOI block - no digit match; family likely misclassified (borohydride-sulfide glass, not argyrodite)
review_08fec76ea384 | Li1.3Al0.3Ti1.7(PO4)3 | nasicon | 10.1039_d5ra09944g | 0.00019 S/cm | FOUND | 1 | 1 | 1 | 0 |  | 1 | 0 | 0 | 0.65 | B - review carefully | Title/abstract re PEO-NASICON composite - no digit match
review_d1818b959394 | Li4-xGe1-xPxO4 | oxide | 10.1039_d5ta07144e | 1e-05 S/cm | FOUND | 1 | 1 | 1 | 0 |  | 1 | 0 | 0 | 0.65 | B - review carefully | Title/abstract re LISICON thin film - no digit match
review_0ad6428e987e | Li4-xGe1-xPxO4 | oxide | 10.1039_d5ta07144e | 0.47 eV | FOUND | 1 | 1 | 1 | 0 |  | 1 | 0 | 0 | 0.65 | B - review carefully | Same passage - no digit match
review_3073de552fb8 | Li1oGeP2S12 | sulfide | 10.1126_science.abq1347 | 0.00052 S/cm | SCRIBED | 0 | 1 | 1 | 0 |  | 1 | 0 | 0 | 0.4 | C - low trust | verifier returned pages=? - no real evidence retrieved; composition also has OCR typo (1o vs 10)
review_d80c0d8e210a | PEO/mPEO-TMS/LITFSI | unknown | 10.1126_science.abq1347 | 6e-05 S/cm | SCRIBED | 0 | 0 | 0 | 0 |  | 1 | 0 | 0 | 0.25 | C - low trust | verifier returned pages=? - no real evidence retrieved
review_3da3503bdeb7 | PEO | unknown | 10.1126_science.abq1347 | 3.5e-05 S/cm | SCRIBED | 0 | 0 | 0 | 0 |  | 1 | 0 | 0 | 0.25 | C - low trust | verifier returned pages=? - no real evidence retrieved
review_196f92a4654d | UiO-66/PEO | unknown | 10.15541_jim20200206 | 3e-05 S/cm | FOUND | 1 | 0 | 0 | 0 |  | 1 | 1 | 1 | 0.85 | A - likely reliable | MOF-5 filler for PEO obtained 3.16e-5 S/cm (25C) - close match but different MOF (MOF-5 vs UiO-66)
review_6e18baabda92 | Li6.4Ga0.2La3Zr2O12 | garnet | 10.16984_saufenbilder.1590407 | 0.000104 S/cm | FOUND | 1 | 1 | 1 | 0 |  | 1 | 0 | 0 | 0.65 | B - review carefully | Title/author block re Ga-doped LLZO - no digit match
review_6819b59fb86f | Li7La3Zr2O12 | garnet | 10.20517_energymater.2023.87 | 0.000839 S/cm | FOUND | 1 | 1 | 1 | 0 |  | 1 | 0 | 0 | 0.65 | B - review carefully | Citation/license block - no digit match
review_a5742cd7132d | Li2O-TaCl5 | oxide | 10.20517_energymater.2024.277 | 0.0083 S/cm | FOUND | 1 | 1 | 1 | 0 |  | 1 | 0 | 0 | 0.65 | B - review carefully | Citation/license block - no digit match
review_b9cbb9f218ab | Li1+xAlxTi2-x(PO4)3 | nasicon | 10.3363_PRB1992.19.0_130 | 0.0001 S/cm | PARTIAL | 0.5 | 1 | 1 | 0 |  | 1 | 0 | 0 | 0.53 | B - review carefully | (no evidence sentence returned)
review_85de9e0f96f5 | PVDF-HFP | unknown | 10.3390_gels12060534 | 4.2e-05 S/cm | FOUND | 1 | 0 | 0 | 0 |  | 1 | 0 | 0 | 0.5 | B - review carefully | Intro re thermal runaway motivation - no digit match
review_6095cd375f95 | PVDF-HFP-LATP(5wt%) | unknown | 10.3390_gels12060534 | 0.000235 S/cm | FOUND | 1 | 0 | 0 | 0 |  | 1 | 0 | 0 | 0.5 | B - review carefully | Methods description of study design - no digit match; value 0.000235 IDENTICAL across 5 records from this paper
review_749c71e01213 | PVDF-HFP-LATP(10wt%) | unknown | 10.3390_gels12060534 | 0.000235 S/cm | FOUND | 1 | 0 | 0 | 0 |  | 1 | 0 | 0 | 0.5 | B - review carefully | Identical evidence sentence AND value to LATP(5wt%) - suspected duplication error
review_e734d8da3e7c | PVDF-HFP-LATP(15wt%) | unknown | 10.3390_gels12060534 | 0.000235 S/cm | FOUND | 1 | 0 | 0 | 0 |  | 1 | 0 | 0 | 0.5 | B - review carefully | Identical evidence sentence AND value to other LATP variants - suspected duplication error
review_7aab0c3046ee | PVDF-HFP-LLZTO(5wt%) | unknown | 10.3390_gels12060534 | 0.000235 S/cm | FOUND | 1 | 0 | 0 | 0 |  | 1 | 0 | 0 | 0.5 | B - review carefully | Identical evidence sentence AND value to LATP variants - suspected duplication error
review_0ac4661f0528 | PVDF-HFP-LLZTO(10wt%) | unknown | 10.3390_gels12060534 | 0.00034 S/cm | FOUND | 1 | 0 | 0 | 0 |  | 1 | 0 | 0 | 0.5 | B - review carefully | Article header/editor info - differs from other variants' 0.000235 but still no digit match
review_cdf212ca6073 | PVDF-HFP-LLZTO(15wt%) | unknown | 10.3390_gels12060534 | 0.000235 S/cm | FOUND | 1 | 0 | 0 | 0 |  | 1 | 0 | 0 | 0.5 | B - review carefully | Identical evidence sentence AND value to LATP variants - suspected duplication error
review_d24f9d05c79a | Li1.3Al0.3Ti1.7(PO4)3 | nasicon | 10.3390_membranes13020201 | 0.000283 S/cm | FOUND | 1 | 1 | 1 | 0 |  | 1 | 0 | 0 | 0.65 | B - review carefully | Citation/author block - no digit match

## Summary
Trust score legend
Score component | Weight | What it measures
verdict_score | 0.25 | FOUND=1 / PARTIAL=0.5 / SCRIBED or other=0 (verifier's raw verdict)
family_known_score | 0.15 | 1 if family is a named class (nasicon, garnet, etc.), 0 if 'unknown'
flag_score | 0.25 | 1 if no automated physics/consensus-outlier flag was raised, 0 if flagged
digit_match_score | 0.35 | 1 if the exact reported number actually appears in the cited evidence sentence, 0 if the evidence is generic boilerplate (abstract/citation block) with no matching digits
Priority tiers
Tier | Trust score | Action
A - likely reliable | >= 0.75 | Fast-track human verification
B - review carefully | 0.50 - 0.749 | Standard human review
C - low trust | 0.25 - 0.499 | Re-check against full paper text before review
D - reject/re-extract | < 0.25 | Send back to extraction pipeline; don't spend reviewer time yet